## W-2
Powell River WWTP
Concrete Compressive Strength Summary
W-2: 35MPa @ 28 days
Set | Cylinder | Description | Date | Date | Date | Age | Test | % of | Air | Slump | Comments
# | ID |  | Cast | Received | Tested | Days | MPa | Design | % | mm
63 | A | Bio Reactor, Slab 3. | 13-December-2021 | 15-December-2021 | 15-December-2021 | 2 | 11.3 | 0.32 | 5.5 | 180 | Truck No.:19 Ticket: 2333 Cast By Psa Engineering Ltd. Bio-S3,Sc21020,Set 63.
[6 empty] | 2 | 11.5 | 0.33
3
5
7

## W-6
Powell River WWTP
Concrete Compressive Strength Summary
W-6: 32MPa @ 56 days
Set | Cylinder | Description | Date | Date | Date | Age | Test | % of | Air | Slump | Comments
# | ID |  | Cast | Received | Tested | Days | MPa | Design | % | mm
48 | A | Bio Reactor Slab 2 | 03-December-2021 | 04-December-2021 | 07-December-2021 | 4 | 29.4 | 0.92 | 5 | 140 | All Information Provided By Client Except Truck No. 1 Ticket No. 2229 Compressive Strength.
[6 empty] | 5 | 33.1 | 1.03
[6 empty] | 7 | 37.3 | 1.17
[6 empty] | 7 | 36.1 | 1.13
56
56
50 | A | Bio Reactor Slab 2 | 03-December-2021 | 04-December-2021 | 10-December-2021 | 7 | 38.1 | 1.19 | 5 | 120 | All Information Provided By Client Except Truck No. 8 Ticket No. 2237 Compressive Strength.
[6 empty] | 7 | 37.9 | 1.18
28
56
56
90
51 | A | Bio Reactor Slab 2 | 03-December-2021 | 04-December-2021 | 10-December-2021 | 7 | 37.7 | 1.18 | 6 | 120 | All Information Provided By Client Except Truck No. 15 Ticket No. 2245 Compressive Strength.
[6 empty] | 7 | 38.5 | 1.2
28
56
56
90
52 | A | Bio Reactor Slab 2 | 03-December-2021 | 04-December-2021 | 10-December-2021 | 7 | 35.8 | 1.12 | 5.5 | 150 | All Information Provided By Client Except Truck No. 22 Ticket No. 2254 Compressive Strength.
[6 empty] | 7 | 35.3 | 1.1
28
56
56
90
53 | A | Bio Reactor Slab 2 | 03-December-2021 | 04-December-2021 | 10-December-2021 | 7 | 40.8 | 1.27 | 6.5 | 165 | All Information Provided By Client Except Truck No. 29 Ticket No. 2263 Compressive Strength.
[6 empty] | 7 | 40.7 | 1.27
28
56
56
90
54 | A | Bio Reactor Slab 2 | 03-December-2021 | 04-December-2021 | 10-December-2021 | 7 | 46.1 | 1.44 | 7 | 175 | All Information Provided By Client Except Truck No. 36 Ticket No. 2271 Compressive Strength.
[6 empty] | 7 | 39.6 | 1.24
28
56
56
56
60 | A | Bio Reactor, Slab 3. | 13-December-2021 | 14-December-2021 | 20-December-2021 | 7 | 30.3 | 0.95 | 5 | 180 | Truck No.:1 Ticket: 2314 Cast By Psa Engineering Ltd. Bio-S3,Sc21020,Set 60.
[6 empty] | 14 | 35.2 | 1.1
28
56
56
90
61 | A | Bio Reactor, Slab 3. | 13-December-2021 | 14-December-2021 | 20-December-2021 | 7 | 22.3 | 0.7 | 7 | 160 | Truck No.:8 Ticket: 2322 Cast By Psa Engineering Ltd. Bio-S3,Sc21020,Set 61.
[6 empty] | 14 | 26.5 | 0.83
[6 empty] | 28 | 32.2 | 1.01
[6 empty] | 56 | 35 | 1.09
[6 empty] | 56 | 35.8 | 1.12
[6 empty] | 90 | 41.3 | 1.29
62 | A | Bio Reactor, Slab 3. | 13-December-2021 | 14-December-2021 | 20-December-2021 | 7 | 32.3 | 1.01 | 5.5 | 180 | Truck No.:15 Ticket: 2329 Cast By Psa Engineering Ltd. Bio-S3,Sc21020,Set 62.
[6 empty] | 14 | 38.4 | 1.2
28
56
56
90
64 | A | Bio Reactor, Slab 3. | 13-December-2021 | 15-December-2021 | 20-December-2021 | 7 | 33.9 | 1.06 | 5 | 155 | Truck No.:22 Ticket: 2336 Cast By Psa Engineering Ltd. Bio-S3,Sc21020,Set 64.
[6 empty] | 14 | 38.7 | 1.21
28
56
56
90
66 | A | Bio Reactor, Slab 3. | 13-December-2021 | 14-December-2021 | 20-December-2021 | 7 | 29.1 | 0.91 | 7 | 180 | Truck No.:36 Ticket: 2350 Cast By Psa Engineering Ltd. Bio-S3,Sc21020,Set 66.
[6 empty] | 14 | 33.3 | 1.04
28
56
56
90
113 | A | Bio Reactor Wall 5. | 26-January-2022 | 30-January-2022 | 02-February-2022 | 7 | 32.3 | 1.01 | 5.5 | 205 | Truck No.:0 Ticket: 2669 Cast By Psa Engineering Ltd. Wwtp Sc21020,Set 113.
[6 empty] | 14 | 37.7 | 1.18
[6 empty] | 28 | 43.8 | 1.37
[6 empty] | 56 | 56.4 | 1.76
[6 empty] | 56 | 59.5 | 1.86
90
114 | A | Bio Reactor Wall 5. | 26-January-2022 | 30-January-2022 | 02-February-2022 | 7 | 33.8 | 1.06 | 5 | 195 | Truck No.:9 Ticket: 2678 Cast By Psa Engineering Ltd. Wwtp Sc21020,Set 114.
[6 empty] | 14 | 38.2 | 1.19
[6 empty] | 28 | 41.2 | 1.29
[6 empty] | 56 | 58.5 | 1.83
[6 empty] | 56 | 59 | 1.84
90
132 | A | Bio Reactor Slab 10 | 07-February-2022 | 08-February-2022 | 14-February-2022 | 7 | 40.7 | 1.27 | 5 | 205 | Truck No.:1 Ticket: 2796 Stored In Cooler In Engineers Office. Sc21020 Set 132.
[6 empty] | 14 | 48.4 | 1.51
[6 empty] | 28 | 48.6 | 1.52
[6 empty] | 52 | 63.4 | 1.98
[6 empty] | 52 | 59.8 | 1.87
90
133 | A | Bio Reactor Slab 10 | 07-February-2022 | 08-February-2022 | 14-February-2022 | 7 | 38.9 | 1.22 | 5 | 220 | Truck No.:8 Ticket: 2803 Stored In Cooler In Engineers Office. Sc21020 Set 133.
[6 empty] | 14 | 45.6 | 1.43
[6 empty] | 28 | 50.8 | 1.59
[6 empty] | 52 | 60.4 | 1.89
[6 empty] | 52 | 59.7 | 1.87
90
134 | A | Bio Reactor Slab 10 | 07-February-2022 | 08-February-2022 | 14-February-2022 | 7 | 41.6 | 1.3 | 5 | 200 | Truck No.:15 Ticket: 2812 Stored In Cooler In Engineers Office. Sc21020 Set 134
[6 empty] | 14 | 45.9 | 1.43
[6 empty] | 28 | 53.8 | 1.68
[6 empty] | 52 | 64.3 | 2.01
[6 empty] | 52 | 63.5 | 1.98
90
135 | A | Bio Reactor Slab 10 | 07-February-2022 | 08-February-2022 | 14-February-2022 | 7 | 40 | 1.25 | 5 | 220 | Truck No.:21 Ticket: 2820 Stored In Cooler In Engineers Office. Sc21020 Set 135.
[6 empty] | 14 | 43.3 | 1.35
[6 empty] | 28 | 51.7 | 1.62
[6 empty] | 52 | 61.5 | 1.92
[6 empty] | 52 | 62.4 | 1.95
90
136 | A | Bio Reactor Slab 10 | 07-February-2022 | 08-February-2022 | 14-February-2022 | 7 | 40.2 | 1.26 | 5 | 225 | Truck No.:28 Ticket: 2828 Stored In Cooler In Engineers Office. Sc21020 Set 134.
[6 empty] | 14 | 47.6 | 1.49
[6 empty] | 28 | 54.1 | 1.69
[6 empty] | 52 | 59.3 | 1.85
[6 empty] | 52 | 63.3 | 1.98
90
141 | A | Bio Reactor Wall 4 | 11-February-2022 | 15-February-2022 | 18-February-2022 | 7 | 32.2 | 1.01 | 5 | 120 | Truck No.:1 Ticket: 2862 Stored In Cooler In Engineers Office. Sc21020 Set 141
[6 empty] | 14 | 36.9 | 1.15
[6 empty] | 28 | 44.9 | 1.4
[6 empty] | 52 | 56 | 1.75
[6 empty] | 52 | 52.5 | 1.64
90
142 | A | Bio Reactor Wall 4 | 11-February-2022 | 15-February-2022 | 18-February-2022 | 7 | 38 | 1.19 | 5.5 | 150 | Truck No.:9 Ticket: 2875 Stred In Cooler In Engineers Office. Sc21020 Set 142
[6 empty] | 14 | 40.3 | 1.26
[6 empty] | 28 | 50.7 | 1.58
[6 empty] | 52 | 55.9 | 1.75
[6 empty] | 52 | 56.7 | 1.77
90
146 | A | Bio Reactor Slab 11. | 15-February-2022 | 18-February-2022 | 22-February-2022 | 7 | 37.3 | 1.17 | 5 | 200 | Truck No.:1 Ticket: 2895 Cast By Psa Engineering Ltd. Wwtp Sc21020,Set 146.
[6 empty] | 14 | 42.8 | 1.34
[6 empty] | 28 | 51.1 | 1.6
56
56
90
147 | A | Bio Reactor Slab 11. | 15-February-2022 | 18-February-2022 | 22-February-2022 | 7 | 36.9 | 1.15 | 5.5 | 210 | Truck No.:8 Ticket: 2902 Cast By Psa Engineering Ltd. Wwtp Sc21020,Set 147.
[6 empty] | 14 | 44.8 | 1.4
[6 empty] | 28 | 53.9 | 1.68
56
56
90
148 | A | Bio Reactor Slab 11. | 15-February-2022 | 18-February-2022 | 22-February-2022 | 7 | 38 | 1.19 | 5 | 210 | Truck No.:15 Ticket: 2912 Cast By Psa Engineering Ltd. Wwtp Sc21020,Set 148.
[6 empty] | 14 | 47.9 | 1.5
[6 empty] | 28 | 57.7 | 1.8
[6 empty] | 56 | 62 | 1.94
[6 empty] | 56 | 64.5 | 2.02
90
149 | A | Bio Reactor Slab 11. | 15-February-2022 | 18-February-2022 | 22-February-2022 | 7 | 38 | 1.19 | 5 | 200 | Truck No.:22 Ticket: 2922 Cast By Psa Engineering Ltd. Wwtp Sc21020,Set 149.
[6 empty] | 14 | 42.7 | 1.33
[6 empty] | 28 | 53.9 | 1.68
[6 empty] | 56 | 61.8 | 1.93
[6 empty] | 56 | 58.5 | 1.83
90
150 | A | Bio Reactor Slab 11. | 15-February-2022 | 18-February-2022 | 22-February-2022 | 7 | 39.5 | 1.23 | 5 | 180 | Truck No.:29 Ticket: 2929 Cast By Psa Engineering Ltd. Wwtp Sc21020,Set 150.
[6 empty] | 14 | 48.1 | 1.5
[6 empty] | 28 | 55.3 | 1.73
[6 empty] | 56 | 61.1 | 1.91
[6 empty] | 56 | 62.7 | 1.96
90
176 | A | Bio Reactor Wall 19. | 07-March-2022 | 09-March-2022 | 14-March-2022 | 7 | 32.2 | 1.01 | 5.5 | 145 | Truck No.:1 Ticket: 3178 Cast By Psa Engineering Ltd. Wwtp Sc21020,Set 176.
[6 empty] | 14 | 36.1 | 1.13
[6 empty] | 28 | 42.7 | 1.33
[6 empty] | 56 | 52.2 | 1.63
[6 empty] | 56 | 49 | 1.53
90
177 | A | Bio Reactor Wall 19. | 07-March-2022 | 09-March-2022 | 14-March-2022 | 7 | 34.5 | 1.08 | 5.5 | 150 | Truck No.:8 Ticket: 3188 Cast By Psa Engineering Ltd. Wwtp Sc21020,Set 177.
[6 empty] | 14 | 41.3 | 1.29
[6 empty] | 28 | 50.1 | 1.57
[6 empty] | 56 | 53.8 | 1.68
[6 empty] | 56 | 54.5 | 1.7
90
189 | A | Bio Reactor Wall 18. | 16-March-2022 | 19-March-2022 | 23-March-2022 | 7 | 34.5 | 1.08 | 5.5 | 120 | Truck No.:1 Ticket: 3269 Cast By Psa Engineering Ltd. Wwtp Sc21020,Set 189.
[6 empty] | 14 | 40.7 | 1.27
[6 empty] | 28 | 48.5 | 1.52
[6 empty] | 56 | 51.3 | 1.6
[6 empty] | 56 | 50.4 | 1.57
90
190 | A | Bio Reactor Wall 18. | 16-March-2022 | 19-March-2022 | 23-March-2022 | 7 | 30.8 | 0.96 | 5.5 | 160 | Truck No.:8 Ticket: 3276 Cast By Psa Engineering Ltd. Wwtp Sc21020,Set 190.
[6 empty] | 14 | 37.7 | 1.18
[6 empty] | 28 | 47.5 | 1.48
[6 empty] | 56 | 48.5 | 1.52
[6 empty] | 56 | 49.1 | 1.53
90
199 | A | Bio Reactor Wall 31. | 23-March-2022 | 27-March-2022 | 30-March-2022 | 7 | 32.9 | 1.03 | 5 | 180 | Truck No.:1 Ticket: 3328 Cast By Psa Engineering Ltd. Wwtp Sc21020,Set 199
[6 empty] | 14 | 39.2 | 1.23
[6 empty] | 28 | 44.4 | 1.39
56
56
90
200 | A | Bio Reactor Wall 31. | 23-March-2022 | 27-March-2022 | 30-March-2022 | 7 | 30.6 | 0.96 | 5 | 200 | Truck No.:8 Ticket: 3338 Cast By Psa Engineering Ltd. Wwtp Sc21020,Set 200
[6 empty] | 14 | 36.6 | 1.14
[6 empty] | 28 | 43.2 | 1.35
56
56
90
207 | A | Bio Reactor Wall 32. | 04-April-2022 | 09-April-2022 | 11-April-2022 | 7 | 31.5 | 0.98 | 5 | 180 | Truck No.:1 Ticket: 3424 Cast By Psa Engineering Ltd. Wwtp Sc21020,Set 207.
[6 empty] | 14 | 37.4 | 1.17
[6 empty] | 28 | 44.3 | 1.38
56
56
90
[6 empty] | 6 | 30.8 | 0.96
212 | A | Bio Reactor Wall 33. | 06-April-2022 | 09-April-2022 | 13-April-2022 | 7 | 32.3 | 1.01 | 5.5 | 165 | Truck No.:8 Ticket: 3462 Cast By Psa Engineering Ltd. Wwtp Sc21020,Set 212.
[6 empty] | 14 | 38.2 | 1.19
[6 empty] | 28 | 44.8 | 1.4
56
56
90
221 | A | Bioreactor Wall No. 34 | 26-April-2022 | 29-April-2022 | 03-May-2022 | 7 | 32.8 | 1.02 | 5.5 | 180 | Truck No.:1 Ticket: 3586 Cast By Psa Engineering Ltd. Wwtp Sc21020,Set 221
[6 empty] | 14 | 36 | 1.12
28
56
56
90